## Sheet1
Mat. | Manufact. | Product | Liner Code | Section Thickness (mm) | Compress. Elasticity (kPa) | Shear Elasticity (kPa) | Tensile Elasticity (kPa) | Volumetric Elasticity (kPa) | Poisson Ratio (mm/mm) | Coeff. Of Friction (N/N) | Thermal Conduct. (W/m·K)
Polyurethane | 1 | 6Y512(NF) | 1 | 3.62 | 293 | 59.3 (prox) n/a* (dist) | 157 | 92600 | 0.4995 | 0.51 | 0.164
Polyurethane | 1 | 6Y512 | 2 | 4.37 | 340 | 65.2 (prox) n/a* (dist) | N/A | 128000 | 0.4996 | 0.44 | 0.145
Polyurethane | 1 | 6Y520(NF) | 3 | 4.56 | 252 | 59.3 | 124 | 173000 | 0.4998 | 0.67 | 0.17
Polyurethane | 1 | 6Y520 | 4 | 5.26 | 318 | 62.2 | 216 | 191000 | 0.4997 | 0.44 | 0.143
Silicone | 2 | Relax 3C | 5 | 4.54 | 410 | 90 | 311 | 78300 | 0.4991 | 2.65 | 0.158
Silicone | 2 | Iceross® Comfort | 6 | 5.88 | 224 | 41.5 | 158 | 147000 | 0.4997 | 2.82 | 0.171
Silicone | 2 | Iceross® Dermo | 7 | 6.19 | 156 | 51.2 | 154 | 8360 | 0.4969 | 2.18 | 0.151
Silicone | 2 | Iceoross® Original | 8 | 2.96 | 362 | 84.3 | 238 | 92400 | 0.4993 | 3.07 | 0.175
Silicone | 2 | Iceoross® Sport | 9 | 3.27 | 241 | 56.7 | 184 | 8785 | 0.4953 | 1.95 | 0.15
Silicone | 2 | Iceoross® Synergy | 10 | 3.04 | 370 | 76 | 241 | 8740 | 0.4929 | 1.79 | 0.122
Silicone | 2 | 6Y75 | 11 | 3.15 | 384 | 68.5 | 286 | 82500 | 0.4992 | 2.23 | 0.183
Silicone | 2 | SealMate | 12 | 4.665 | 186 | 60.1 | 185 | 113500 | 0.4997 | 1.95 | 0.16
Silicone | 2 | Shore 10A Silicone | 13 | 5.7 | 307 | 81 | 237 | 208000 | 0.4998 | 2.95 | 0.181
Silicone | 2 | Alpha® Si-Se | 14 | 4.36 | 349 | 53.6 | 3450 | 111000 | 0.4995 | 1.36 | 0.146
TPE | 3 | EasyLiner | 15 | 4 | 141 | 15.2 | 124 | 94700 | 0.4998 | 0.81 | 0.124
TPE | 3 | Extreme | 16 | 3.9 | 111 | 16 | 1510 | 73000 | 0.4997 | 3 | 0.144
TPE | 3 | General Purpose | 17 | 3.75 | 96 | 16 | 225 | 77000 | 0.4998 | 3 | 0.126
TPE | 3 | Winter's Gel | 18 | 5.24 | 96 | 21.4 | 1560 | 101000 | 0.4998 | 3 | 0.13
TPE | 3 | Inception | 19 | 5.87 | 144 | 39.3 | 1554 | 126000 | 0.4998 | 1.52 | 0.139
TPE | 3 | 6Y92 | 20 | 5.53 | 118 | 23.1 | 123 | 123000 | 0.4998 | 2.8 | 0.128
TPE | 3 | Alpha® Cl-Mx | 21 | 6.84 | 134 | 26.2 | 145 | 151000 | 0.4999 | 2.78 | 0.124
TPE | 3 | Alpha® Cl-Or | 22 | 6.33 | 157 | 26.1 | 294 | 143000 | 0.4998 | 2.79 | 0.141
TPE | 3 | Alpha® Cl-Sp | 23 | 6.39 | 144 | 28 | 309 | 125000 | 0.4998 | 2.75 | 0.138
TPE | 3 | Alpha® Hy-Se | 24 | 6.14 | 196 | 22.2 | 2280 | 99500 | 0.4997 | 3 | 0.13